## Sheet1
TEM | Joncryl | NC513 | PEG-DE | NGDE | 24h_retention_1 | 24h_retention_2 | 24h_retention_3 | 24h_avg_pct_retention | 24h_se_retention | Density 1 | Density 2 | Density 3 | Avg_Density_g_cm3 | Avg_Density SE | 24h_avg_pct absorption | 24h_se_absorption | 1h_avg_pct_retention | 1h_se | 2h_avg_pct_retention | 2h_se | 4h_avg_pct_retention | 4h_se | 8h_avg_pct_retention | 8h_se | 48h_avg_pct_retention | 48h_se | Dry Strength Mean | Dry Strength SE | Dry Resilience mean % | Dry Resilience SE | Wet Strength Mean | Wet Strength SE | Wet Resilience mean % | Wet Resilience SE | 6h_avg_pct absorption | 6h_se | 12h_avg_pct absorption | 12h_se | 48h_avg_pct absorption | 48h_se | 72h_avg_pct absorption | 72h_se | 96h_avg_pct absorption | 96h_se | 144h_sat_avg_pct absorption | 144h_sat_se
8 |  |  |  |  | 28.91566 | 30.65539 | 28.39248 | 29.32118 | 0.6839 | 0.195 | 0.187 | 0.195 | 0.1923333 | 0.002666667 | 113.6169 | 5.271375 | 88.55 | 2 | 81.3 | 2.38 | 65.85 | 4.5 | 52.66 | 3.85 | 18.58 | 2.16 | 53.67473 | 1.008133 | 53.47914 | 0.4095398 | 23.68 | 0.2 | 67.03 | 0.57 | 77.11239 | 0.1672602 | 89.4 | 5.8 | 133.9623 | 7.105139 | 168.3411 | 6.502075 | 185.8592 | 5.312056 | 187.6648 | 2.60134
8 | 0.7 | [6 empty] | 33.12 | 2.57 | 0.181 |  | 0.189 | 0.185 | 0.004 | 103.8173 | 3.496766 | 88.15 | 1.48 | 80.4 | 1.6 | 63.71 | 2.84 | 51.88 | 2.73 | 21.29 | 2.46 | 68.86372 | 4.243165 | 52.4107 | 0.2585108 | 24.25848 | 1.187076 | 68.07869 | 1.505666 | 63.84822 | 1.015075 | 77.1 | 8.1 | 125.2997 | 2.287078 | 159.1452 | 4.56341 | 183.2846 | 4.785913 | 173.1977 | 2.147753
8 | 1 |  |  |  |  | 0.6839882 |  | 36.25 | 1.77 |  | 0.163 | 0.165 | 0.164 | 0.001 | 129.4643 | 5.490086 | 88.19 | 0.48 | 79.34 | 0.93 | 68.96 | 1.25 | 56.31 | 1.45 | 23.6 | 1.97 | 50.40584 | 2.550662 | 53.95113 | 0.6497154 | 21.32945 | 1.916881 | 68.59995 | 0.3098933 | 81.38603 | 6.246055 | 97 | 10.4 | 154.9908 | 1.245419 | 193.4678 | 1.372422 | 208.4568 | 2.247584 | 208.8696 | 5.170235
8 | 1.5 |  |  |  |  | 1.184702 |  | 25.33 | 0.38 | 0.166 | 0.161 |  | 0.1635 | 0.0025 | 120.7494 | 2.660519 | 83.18 | 1.13 | 71.05 | 1.86 | 57.81 | 1.27 | 45.25 | 0.93 | 12.77 | 0.04 | 54.71761 | 0.5667757 | 53.24233 | 0.04295267 | 20.18359 | 0.2766395 | 72.05728 | 0.6025536 | 86.05438 | 3.053213 | 97.6 | 6.8 | 131.6255 | 4.017148 | 162.6624 | 6.673901 | 175.584 | 1.93906 | 186.1278 | 8.819629
8 | 2 | [6 empty] | 26.58 | 0.99 |  | 0.195 | 0.186 | 0.1905 | 0.0045 | 113.8716 | 2.071998 | 83.82 | 1.08 | 70.85 | 2.57 | 56.25 | 1.23 | 44.77 | 1.14 | 15.1 | 0.9 | 85.78779 | 6.781653 | 53.41751 | 0.6411332 | 27.58536 | 2.274881 | 65.86146 | 1.255337 | 79.66527 | 7.107852 | 90.9 | 5.5 | 122.9807 | 2.986951 | 154.8826 | 4.036758 | 182.0622 | 9.591856 | 179.6523 | 5.289482
8 | 3 | [6 empty] | 27.4 | 1.3 | 0.212 | 0.205 |  | 0.2085 | 0.0035 | 111.0443 | 1.803142 | 82.87 | 2.09 | 68.6 | 1.45 | 54.71 | 2.45 | 44.14 | 2 | 16.83 | 0.85 | 80.53544 | 3.474368 | 52.51462 | 0.5533632 | 27.9219 | 1.266235 | 67.53772 | 0.6652049 | 78.81598 | 4.478125 | 89.5 | 4.9 | 118.1735 | 3.542332 | 144.6203 | 6.475909 | 134.7497 | 3.755956 | 148.7509 | 3.848106
5 |  |  |  |  | 38.88889 | 34.89933 | 36.05634 | 36.61485 | 1.18506 | 0.2996287 | 0.2996287 | 0.3013076 | 0.3001883 | 0.000559653 | 56.95854 | 2.6 | 73.99356 | 0.201917 | 63.84503 | 1.534789 | 58.88003 | 1.458721 | 54.42699 | 1.402092 | 22.69466 | 0.909374 | 157.6599 | 2.948774 | 58.15265 | 0.1492823 | 51.1337 | 1.236393 | 67.30583 | 0.1622274 | 30.0722 | 0.4 | 39.03 | 0.61 | 65.74722 | 2 | 80.4732 | 2.6 | 99.53223 | 4.8 | 105.7403 | 2.7
5 |  | 0.7 |  |  | 43.5503 | 44.85126 | 45.36082 | 44.58746 | 0.5390412 | 0.3607137 | 0.362667 | 0.3567256 | 0.3600354 | 0.001748368 | 57.11516 | 3 | 79.92421 | 1.060739 | 71.16696 | 0.6374335 | 66.11134 | 0.6931063 | 61.80657 | 0.655556 | 31.08459 | 0.5817212 | 215.9893 | 6.779771 | 58.18993 | 0.3699397 | 82.81246 | 4.037828 | 62.2186 | 1.567318 | 29.18875 | 0.4 | 38.5 | 1.03 | 67.11581 | 3.2 | 78.54939 | 2.5 | 99.77213 | 3 | 95.65988 | 1.5
5 |  | 1 |  |  | 45.33648 |  | 44.49704 | 44.91676 | 0.4197201 | 0.3583354 | 0.3571796 | 0.3511557 | 0.3555569 | 0.002225743 | 44.30889 | 0 | 76.90387 | 1.18787 | 69.47092 | 1.789894 | 64.6722 | 1.614203 | 60.49107 | 1.526449 | 30.35502 | 1.198847 | 218.5438 | 5.777923 | 58.7001 | 0.2618054 | 77.13435 | 1.777061 | 66.76976 | 0.5165009 | 27.22546 | 1.8 | 32.92 | 1.19 | 58.26807 | 1.5 | 75.50499 | 0.9 | 93.20986 | 2.3 | 94.7889 | 0.9
5 |  | 2 |  |  |  | 41.99706 | 43.57459 | 42.78583 | 0.7887653 | 0.3659492 | 0.3475864 | 0.3606287 | 0.3580548 | 0.005454861 | 43.3263 | 1.3 | 77.79638 | 0.874747 | 71.27647 | 0.9834641 | 66.99629 | 0.9099874 | 62.43434 | 0.9879723 | 30.00492 | 1.264635 | 196.3412 | 4.896257 | 58.39793 | 0.2336209 | 76.40646 | 2.335764 | 68.83493 | 0.331263 | 26.29835 | 0.7 | 31.97 | 0.66 | 52.97713 | 1.8 | 68.68092 | 1.2 | 80.32052 | 2.2 | 85.87629 | 1.7
5 |  | 3 |  |  | 31.0231 | 32.06612 | 34.24879 | 32.446 | 0.9503504 | 0.2571844 | 0.2638158 | 0.257889 | 0.2596297 | 0.0021029 | 57.72221 | 2.8 | 74.14754 | 0.6913764 | 61.45755 | 1.461715 | 56.21463 | 1.260675 | 51.46091 | 1.193208 | 17.47685 | 0.6574158 | 92.40012 | 1.131912 | 57.69806 | 0.0707368 | 35.34998 | 0.4679941 | 73.182 | 2.07904 | 39.85367 | 0.4 | 45.81 | 0.79 | 63.96267 | 1.3 | 83.28274 | 1.6 | 93.49581 | 1.2 | 104.8735 | 2.4
8 | 1 |  | 1 |  | 42.93 |  | 41.46 | 42.195 | 0.735 | 0.1648 | 0.1627 | 0.1661 | 0.1645333 | 0.0009905105 | 200.74 | 4.36 | 85.47 | 0.75 | 78.86 | 0.77 | 72.85 | 1.07 | 65.59 | 1.18 | 9.75 | 0.54 | 50.99 | 0.88 | 51.64 | 0.17 | 19.56 | 0.38 | 65.59 | 0.97 | 134.16 | 2.38 | 156.35 | 2.99 | 234.37 | 3 | 245.99 | 0.37 | 267.98 | 2.08 | 276.71 | 1.36
8 |  | 3 | 1 |  | 26.03 | 34.37 | 29.96 | 30.12 | 2.408879 | 0.1612 | 0.1518 | 0.1537 | 0.1555667 | 0.002869572 |  |  | 89.68 | 0.65 | 84.09 | 0.73 | 78.41 | 1.13 | 71.86 | 1.6 | 4.94 | 1.38 | 40.1 | 2.92 | 52.19 | 0.33 | 19.61 | 1.17 | 58.88 | 1.23 | 144.68 | 13.83 | 168.81 | 16.23 | 268.81 | 24.49 | 295.66 | 19.08 | 304.31 | 22.42 | 294.72 | 21.46
8 | 1 |  | 2 |  | 46.22 | 43.67 | 46.89 | 45.59333 | 0.9809236 |  | 0.1391 | 0.1403 | 0.1397 | 0.0006 | 209.67 | 5.48 | 89.06 | 1.86 | 82.82 | 2.75 | 74.91 | 2.58 | 67.01 | 2.27 | 10.55 | 1.02 | 39.06 | 1.13 | 52.01 | 0.33 | 16.73 | 0.82 | 63.88 | 0.32 | 154.67 | 3.47 | 173 | 2.01 | 249.31 | 5.17 | 270.74 | 6.94 | 270.85 | 10.78 | 294.18 | 5.5
8 |  | 3 | 2 |  | 42.3 | 47.27 | 45.02 | 44.86333 | 1.436852 | 0.1607 | 0.1612 | 0.1618 | 0.1612333 | 0.0003179797 |  |  | 87.76 | 1.05 | 81.67 | 0.81 | 75.33 | 1.05 | 69.2 | 1.17 | 9.93 | 0.74 | 44.45 | 1.08 | 52.39 | 0.14 | 16.97 | 0.36 | 63.96 | 0.96 | 169.89 | 3.49 | 199.73 | 6.37 | 289.48 | 20.81 | 320.89 | 13.76 | 322.28 | 10.85 | 336.29 | 1.6
8 | 1 | 3 | 1 |  | 39.31 | 36.71 | 34.05 | 36.69 | 1.518464 | 0.141 | 0.1443 | 0.146 | 0.1437667 | 0.001467803 | 236.27 | 4.18 | 90.83 | 0.96 | 84.44 | 0.73 | 75.82 | 0.73 | 66.84 | 0.52 | 4.27 | 0.5 | 36.15 | 0.44 | 51.16 | 0.28 | 17.04 | 0.32 | 59.19 | 0.61 | 154.84 | 5.27 | 181.99 | 3.76 | 299.1 | 8.88 | 321.41 | 7.24 | 323.8 | 5.77 | 313.21 | 9.56
8 | 1 | 3 | 2 |  | 34.03 | 34.47 | 33.42 | 33.97333 | 0.3044303 | 0.1635 | 0.1673 |  | 0.1654 | 0.0019 |  |  | 87.65 | 0.71 | 80.59 | 1.29 | 74.72 | 1.59 | 67.36 | 1.45 | 5.79 | 1.43 | 46.35 | 3.5 | 50.81 | 0.43 | 19.62 | 0.48 | 61.23 | 0.54 | 134.93 | 5.31 | 164.18 | 9.44 | 276.13 | 15.68 | 273.96 | 22.9 | 271.96 | 15.94 | 288.53 | 18.94
8 |  |  | 0.7 |  | 17.52424 | 19.17476 |  | 18.3495 | 0.8252608 | 0.2092008 | 0.2119277 | 0.2151163 | 0.2120816 | 0.001709389 |  |  | 84.18602 | 0.909184 | 68.45509 | 0.359897 | 52.1496 | 1.185314 | 45.01676 | 1.3305 | -1.464602 | 1.305516 | 89.04814 | 1.186474 | 49.10348 | 0.2886176 | 29.00836 | 0.3694449 | 64.3116 | 0.6415227 | 118.7956 | 3.5 | 162.5 | 3.71 | 239.9391 | 4.4 | 237.363 | 3.8 | 243.7304 | 3.9 | 230.2064 | 5.7
8 |  |  | 1 |  | 11.52922 |  | 10.85714 | 11.19318 | 0.3360403 | 0.1973 | 0.1954871 | 0.2009342 | 0.1979071 | 0.001601455 | 275.6833 | 6.8 | 81.2426 | 1.292547 | 64.06397 | 1.073899 | 46.65429 | 1.173278 | 38.83791 | 1.661904 | -5.827536 | 1.025211 | 78.38053 | 3.916279 | 49.20273 | 0.2538071 | 27.35995 | 0.2903978 | 63.3509 | 0.3736357 | 141.8352 | 1 | 186.45 | 2.56 | 262.7929 | 4.1 | 261.1443 | 5.3 | 253.0857 | 5 | 243.4196 | 2.1
8 |  |  | 2 |  | -1.074074 | -1.090909 |  | -1.082492 | 0.008417508 | 0.1999505 | 0.1970231 | 0.1885801 | 0.1951846 | 0.00340863 | 272.3466 | 4.4 | 86.69401 | 0.7114937 | 64.91056 | 0.7718934 | 38.0058 | 1.319862 | 28.60627 | 1.073964 | -10.13385 | 0.2784645 | 65.35706 | 2.482884 | 50.52226 | 1.269214 | 20.68192 | 0.04663819 | 66.32567 | 3.327098 | 257.2372 | 4.2 | 262.27 | 4.22 | 267.442 | 8.7 | 261.1799 | 9.8 | 255.9129 | 7 | 235.4083 | 8
8 |  |  | 3 |  | -1.593023 | -1.214092 |  | -1.403558 | 0.1894656 | 0.2177558 | 0.2151644 | 0.2145955 | 0.2158386 | 0.0009725652 | 239.6854 | 1.4 | 86.57815 | 0.7989514 | 64.15459 | 0.7180893 | 35.78785 | 2.012024 | 26.79474 | 1.643658 | -11.78483 | 0.1444021 | 71.69836 | 1.744663 | 50.57422 | 0.1278442 | 25.88703 | 0.6750473 | 66.37589 | 0.7460293 | 205.2935 | 7.8 | 216.76 | 5.29 | 231.9915 | 2.9 | 230.5438 | 0.2 | 221.1939 | 1.2 | 201.8906 | 2.3
8 |  |  |  | 0.7 | 35.71429 | 33.40185 | 34.50704 | 34.54106 | 0.6677594 | 0.2065313 | 0.2034095 | 0.1972629 | 0.2024012 | 0.002722637 | 117.9392 | 1.2 | 81.7779 | 0.3691331 | 65.43237 | 0.395513 | 57.59146 | 0.4985572 | 52.98138 | 0.528354 | 21.76237 | 0.4820305 | 82.86703 | 2.565762 | 49.44606 | 0.1815763 | 28.97871 | 1.016937 | 67.95761 | 1.048582 | 74.73931 | 4.9 | 89.14 | 3.38 | 149.3348 | 2.6 | 165.6259 | 1.3 | 187.7345 | 4.7 | 190.738 | 2.9
8 |  |  |  | 1 | 31.20494 | 30.20833 | 30.20063 | 30.53797 | 0.333494 | 0.1943148 | 0.1936771 | 0.1924486 | 0.1934802 | 0.0005476323 | 127.0027 | 3.4 | 79.28519 | 0.4342793 | 62.88819 | 0.2472252 | 53.81687 | 0.3650402 | 49.16109 | 0.3538628 | 18.03367 | 0.2150559 | 75.00202 | 2.983381 | 49.3345 | 0.3128919 | 25.60441 | 0.6335797 | 66.8594 | 0.4474667 | 77.96652 | 4.3 | 94.31 | 2.73 | 149.1836 | 3.9 | 171.8302 | 3.4 | 208.3203 | 6.3 | 205.5667 | 0.8
8 |  |  |  | 2 |  |  |  | 39.54 | 0.6 |  |  |  |  | #DIV/0! | 78.47971 | 1.987869 | 89.01 | 1.04 | 73.79 | 0.8 | 65.53 | 0.74 | 55.47 | 0.68 | 29.48 | 0.54 | 85.74892 | 4.343432 | 48.72223 | 1.541678 | 49.37447 | 3.756725 | 63.25459 | 0.9731452 | 42.71484 | 2.026291 | 54.7 | 1.7 | 88.81213 | 2.199119 | 101.4549 | 1.961671 | 112.004 | 3.442678 | 115.3824 | 4.326348
8 |  |  |  | 3 |  |  |  | 37.83 | 1.01 |  |  |  |  | #DIV/0! | 87.222 | 1.260375 | 87.98 | 0.96 | 77.72 | 1.38 | 66.67 | 1.46 | 55.51 | 1.29 | 26.67 | 0.84 | 110.38968 | 4.646918 | 51.72394 | 0.1030088 | 60.73168 | 4.669153 | 60.16622 | 1.319433 | 49.47532 | 3.527063 | 61.9 | 4.3 | 96.64987 | 2.334669 | 113.8446 | 1.135971 | 118.0376 | 3.171385 | 129.8587 | 1.942781
1.436852
[6 empty] | 0.333494 | [7 empty] | 0.002666667
0.333494